## CUT-Data-20220516
Material | Remark | Thickness | Nozzle | LeadInLength | Kerf | idGas | CuttingSpeed | IgnitionFlameAdjustment | PI0 | PI1 | PreHeatHeight | PreHeatHeatingOxygenPressure | PreHeatFuelGasPressure | PreHeatTime | PierceHeight | PierceHeatingOxygenPressure | PierceCuttingOxygenPressure | PierceFuelGasPressure | PierceCuttingSpeedChange | PierceTime | PP0 | PP1 | PP2 | PP3 | PP4 | CutHeight | CutHeatingOxygenPressure | CutCuttingOxygenPressure | CutFuelGasPressure | ExtKey | ControlBits
Mild Steel | Piercing with Height sensor | 3 | PSF 3-6 | 2 | 0.9 | 0 | 780 | 100 | 1.5 | 0.2 | 3 | 3 | 0.3 | 5 | 5 | 3 | 0.5 | 0.3 | 100 | 0.1 | 0 | 0 | 0 | 0 | 0.2 | 3 | 1.2 | 2 | 0.2 |  | 0
Mild Steel | Edge start with Height Sensor | 3 | PSF 3-6 | 0 | 0.9 | 0 | 780 | 100 | 1.5 | 0.2 | 3 | 3 | 0.3 | 1 | 3 | 1.2 | 2 | 0.3 | 100 | 1.5 | 0 | 0 | 0 | 0 | 0 | 1.5 | 1.2 | 2 | 0.2 |  | 8
Mild Steel | Piercing with Height sensor | 4 | PSF 3-6 | 2.5 | 0.9 | 0 | 760 | 100 | 1.5 | 0.2 | 3 | 3 | 0.3 | 5 | 5 | 3 | 0.5 | 0.3 | 100 | 0.2 | 0 | 0 | 0 | 0 | 0.2 | 3 | 1.3 | 3 | 0.2 |  | 0
Mild Steel | Edge start with Height Sensor | 4 | PSF 3-6 | 0 | 0.9 | 0 | 760 | 100 | 1.5 | 0.2 | 4 | 3 | 0.3 | 1 | 4 | 1.3 | 3 | 0.3 | 100 | 1.6 | 0 | 0 | 0 | 0 | 0 | 1.5 | 1.3 | 3 | 0.2 |  | 8
Mild Steel | Piercing with Height sensor | 5 | PSF 3-6 | 3 | 1 | 0 | 740 | 100 | 1.5 | 0.2 | 3 | 3 | 0.3 | 6 | 5 | 3 | 0.5 | 0.3 | 100 | 0.25 | 0 | 0 | 0 | 0 | 0.2 | 3 | 1.4 | 4 | 0.2 |  | 0
Mild Steel | Edge start with Height Sensor | 5 | PSF 3-6 | 0 | 1 | 0 | 740 | 100 | 1.5 | 0.2 | 4 | 3 | 0.3 | 2 | 4 | 1.4 | 4 | 0.3 | 100 | 1.6 | 0 | 0 | 0 | 0 | 0 | 2 | 1.4 | 4 | 0.2 |  | 8
Mild Steel | Piercing with Height sensor | 6 | PSF 3-6 | 4 | 1.1 | 0 | 710 | 100 | 1.5 | 0.2 | 3 | 3 | 0.3 | 7 | 5 | 3 | 0.5 | 0.3 | 100 | 0.3 | 0 | 0 | 0 | 0 | 0.2 | 3 | 1.5 | 5 | 0.2 |  | 0
Mild Steel | Edge start with Height Sensor | 6 | PSF 3-6 | 0 | 1.1 | 0 | 710 | 100 | 1.5 | 0.2 | 4 | 3 | 0.3 | 2 | 4 | 1.5 | 5 | 0.3 | 100 | 1.7 | 0 | 0 | 0 | 0 | 0 | 2 | 1.5 | 5 | 0.2 |  | 8
Mild Steel | Piercing with Height sensor | 7 | PSF 7-15 | 4.5 | 1.6 | 0 | 670 | 50 | 2 | 0.2 | 4 | 3.5 | 0.3 | 8 | 5 | 3.5 | 0.5 | 0.3 | 100 | 0.4 | 0 | 0.1 | 0.1 | 0 | 0.4 | 4 | 1.5 | 5 | 0.2 |  | 0
Mild Steel | Edge start with Height Sensor | 7 | PSF 7-15 | 0 | 1.6 | 0 | 670 | 50 | 2 | 0.2 | 5 | 3.5 | 0.3 | 2 | 5 | 1.5 | 5 | 0.3 | 100 | 1.8 | 0 | 0 | 0 | 0 | 0 | 2.5 | 1.5 | 5 | 0.2 |  | 8
Mild Steel | Piercing with Height sensor | 8 | PSF 7-15 | 5 | 1.7 | 0 | 650 | 50 | 2 | 0.2 | 4 | 3.5 | 0.3 | 9 | 5 | 3.5 | 1 | 0.3 | 100 | 0.45 | 0 | 0.1 | 0.1 | 0 | 0.4 | 4 | 1.5 | 5.5 | 0.2 |  | 0
Mild Steel | Edge start with Height Sensor | 8 | PSF 7-15 | 0 | 1.7 | 0 | 650 | 50 | 2 | 0.2 | 5.5 | 3.5 | 0.3 | 2 | 5.5 | 1.5 | 5.5 | 0.3 | 100 | 1.8 | 0 | 0 | 0 | 0 | 0 | 2.5 | 1.5 | 5.5 | 0.2 |  | 8
Mild Steel | Piercing with Height sensor | 10 | PSF 7-15 | 6 | 1.8 | 0 | 640 | 50 | 2 | 0.2 | 4 | 4 | 0.3 | 10 | 6 | 4 | 1 | 0.3 | 100 | 0.5 | 0 | 0.1 | 0.1 | 0 | 0.4 | 4 | 1.6 | 6 | 0.2 |  | 0
Mild Steel | Edge start with Height Sensor | 10 | PSF 7-15 | 0 | 1.8 | 0 | 640 | 50 | 2 | 0.2 | 6.5 | 4 | 0.3 | 3 | 6.5 | 1.6 | 6 | 0.3 | 100 | 1.9 | 0 | 0 | 0 | 0 | 0 | 2.5 | 1.6 | 6 | 0.2 |  | 8
Mild Steel | Piercing with Height sensor | 12 | PSF 7-15 | 7.5 | 1.9 | 0 | 600 | 50 | 2 | 0.2 | 4 | 4 | 0.3 | 10 | 7 | 4 | 1 | 0.3 | 100 | 0.7 | 0 | 0.1 | 0.1 | 0 | 0.5 | 4 | 1.7 | 6.5 | 0.2 |  | 0
Mild Steel | Edge start with Height Sensor | 12 | PSF 7-15 | 0 | 1.9 | 0 | 600 | 50 | 2 | 0.2 | 6.5 | 4 | 0.3 | 3 | 6.5 | 1.7 | 6.5 | 0.3 | 100 | 2 | 0 | 0 | 0 | 0 | 0 | 2.5 | 1.7 | 6.5 | 0.2 |  | 8
Mild Steel | Piercing with Height sensor | 15 | PSF 7-15 | 9 | 2 | 0 | 565 | 50 | 2 | 0.2 | 4 | 4 | 0.3 | 11 | 7 | 4 | 1 | 0.3 | 100 | 0.9 | 0 | 0.1 | 0.1 | 0 | 0.5 | 4 | 1.8 | 7 | 0.2 |  | 0
Mild Steel | Edge start with Height Sensor | 15 | PSF 7-15 | 0 | 2 | 0 | 565 | 50 | 2 | 0.2 | 7 | 4 | 0.3 | 3 | 7 | 1.8 | 7 | 0.3 | 100 | 2.1 | 0 | 0 | 0 | 0 | 0 | 3 | 1.8 | 7 | 0.2 |  | 8
Mild Steel | Piercing with Height sensor | 15 | PSF 15-25 | 9 | 2.1 | 0 | 565 | 50 | 2 | 0.2 | 5 | 4 | 0.3 | 11 | 8 | 4 | 1 | 0.3 | 100 | 0.9 | 0 | 0.1 | 0.1 | 0 | 0.5 | 5 | 2 | 6 | 0.2 |  | 0
Mild Steel | Edge start with Height Sensor | 15 | PSF 15-25 | 0 | 2.1 | 0 | 565 | 50 | 2 | 0.2 | 7 | 4 | 0.3 | 3 | 7 | 2 | 6 | 0.3 | 100 | 2.1 | 0 | 0 | 0 | 0 | 0 | 3 | 2 | 6 | 0.2 |  | 8
Mild Steel | Piercing with Height sensor | 20 | PSF 15-25 | 12 | 2.2 | 0 | 515 | 50 | 2 | 0.2 | 5 | 4 | 0.3 | 12 | 8 | 4 | 1 | 0.3 | 100 | 1.4 | 0 | 0.1 | 0.1 | 0 | 0.5 | 5 | 2 | 6.5 | 0.2 |  | 0
Mild Steel | Edge start with Height Sensor | 20 | PSF 15-25 | 0 | 2.2 | 0 | 515 | 50 | 2 | 0.2 | 7.5 | 4 | 0.3 | 3.5 | 7.5 | 2 | 6.5 | 0.3 | 100 | 2.3 | 0 | 0 | 0 | 0 | 0 | 3.5 | 2 | 6.5 | 0.2 |  | 8
Mild Steel | Piercing with Height sensor | 25 | PSF 15-25 | 15 | 2.3 | 0 | 460 | 50 | 2 | 0.2 | 5 | 4 | 0.3 | 12 | 8 | 4 | 1 | 0.3 | 100 | 1.9 | 0 | 0.2 | 0.2 | 0 | 0.5 | 5 | 2 | 7 | 0.2 |  | 0
Mild Steel | Edge start with Height Sensor | 25 | PSF 15-25 | 0 | 2.3 | 0 | 460 | 50 | 2 | 0.2 | 7.5 | 4 | 0.3 | 4 | 7.5 | 2 | 7 | 0.3 | 100 | 2.6 | 0 | 0 | 0 | 0 | 0 | 3.5 | 2 | 7 | 0.2 |  | 8
Mild Steel | Piercing with Height sensor | 25 | PSF 25-40 | 15 | 2.4 | 0 | 460 | 50 | 2 | 0.2 | 5 | 4 | 0.3 | 13 | 10 | 4 | 1 | 0.3 | 100 | 1.9 | 0 | 0.2 | 0.2 | 0 | 0.5 | 5 | 2 | 6 | 0.2 |  | 0
Mild Steel | Edge start with Height Sensor | 25 | PSF 25-40 | 0 | 2.4 | 0 | 460 | 50 | 2 | 0.2 | 8 | 4 | 0.3 | 4 | 8 | 2 | 6 | 0.3 | 100 | 2.6 | 0 | 0 | 0 | 0 | 0 | 3.5 | 2 | 6 | 0.2 |  | 8
Mild Steel | Piercing with Height sensor | 30 | PSF 25-40 | 18 | 2.5 | 0 | 445 | 50 | 2 | 0.2 | 5 | 4 | 0.3 | 14 | 10 | 4 | 1 | 0.3 | 100 | 2.4 | 0 | 0.2 | 0.2 | 0 | 0.5 | 5 | 2 | 7 | 0.2 |  | 0
Mild Steel | Edge start with Height Sensor | 30 | PSF 25-40 | 0 | 2.5 | 0 | 445 | 50 | 2 | 0.2 | 8 | 4 | 0.3 | 4 | 8 | 2 | 7 | 0.3 | 100 | 2.7 | 0 | 0 | 0 | 0 | 0 | 3.5 | 2 | 7 | 0.2 |  | 8
Mild Steel | Piercing with Height sensor | 35 | PSF 25-40 | 21 | 2.6 | 0 | 430 | 50 | 2 | 0.2 | 5 | 4 | 0.3 | 15 | 10 | 4 | 1 | 0.3 | 100 | 2.9 | 0 | 0.3 | 0.2 | 0 | 0.5 | 5 | 2 | 7.5 | 0.2 |  | 0
Mild Steel | Edge start with Height Sensor | 35 | PSF 25-40 | 0 | 2.6 | 0 | 430 | 50 | 2 | 0.2 | 8 | 4 | 0.3 | 15 | 8 | 2 | 7.5 | 0.3 | 100 | 2.8 | 0 | 0 | 0 | 0 | 0 | 3.5 | 2 | 7.5 | 0.2 |  | 8
Mild Steel | Piercing with Height sensor | 40 | PSF 25-40 | 24 | 2.7 | 0 | 410 | 50 | 2 | 0.2 | 5 | 4 | 0.3 | 15 | 10 | 4 | 1 | 0.3 | 100 | 3.5 | 0 | 0.3 | 0.2 | 0 | 0.7 | 5 | 2 | 7.5 | 0.2 |  | 0
Mild Steel | Edge start with Height Sensor | 40 | PSF 25-40 | 0 | 2.7 | 0 | 410 | 50 | 2 | 0.2 | 8 | 4 | 0.3 | 4 | 8 | 2 | 7.5 | 0.3 | 100 | 2.9 | 0 | 0 | 0 | 0 | 0 | 3.5 | 2 | 7.5 | 0.2 |  | 8
Mild Steel | Piercing with Height sensor | 40 | PSF 40-60 | 24 | 2.8 | 0 | 410 | 50 | 2 | 0.2 | 6 | 4 | 0.3 | 15 | 10 | 4 | 1 | 0.3 | 100 | 3.5 | 0 | 0.4 | 0.5 | 0 | 0.7 | 6 | 2 | 5.5 | 0.2 |  | 0
Mild Steel | Edge start with Height Sensor | 40 | PSF 40-60 | 0 | 2.8 | 0 | 410 | 50 | 2 | 0.2 | 8.5 | 4 | 0.3 | 4.5 | 8.5 | 2 | 5.5 | 0.3 | 100 | 2.9 | 0 | 0 | 0 | 0 | 0 | 4 | 2 | 5.5 | 0.2 |  | 8
Mild Steel | Piercing with Height sensor | 50 | PSF 40-60 | 30 | 2.9 | 0 | 370 | 50 | 2 | 0.2 | 6 | 4 | 0.3 | 16 | 10 | 4 | 1 | 0.3 | 100 | 4.5 | 0 | 0.5 | 0.5 | 0 | 1 | 6 | 2 | 6.5 | 0.2 |  | 0
Mild Steel | Edge start with Height Sensor | 50 | PSF 40-60 | 0 | 2.9 | 0 | 370 | 50 | 2 | 0.2 | 8.5 | 4 | 0.3 | 4.5 | 8.5 | 2 | 6.5 | 0.3 | 100 | 3.2 | 0 | 0 | 0 | 0 | 0 | 4 | 2 | 6.5 | 0.2 |  | 8
Mild Steel | Piercing with Height sensor | 60 | PSF 40-60 | 36 | 2.9 | 0 | 335 | 50 | 2 | 0.2 | 6 | 4 | 0.3 | 18 | 10 | 4 | 1 | 0.3 | 100 | 6 | 0 | 0.6 | 0.5 | 0 | 1 | 6 | 2 | 7.5 | 0.2 |  | 0
Mild Steel | Edge start with Height Sensor | 60 | PSF 40-60 | 0 | 2.9 | 0 | 335 | 50 | 2 | 0.2 | 8.5 | 4 | 0.3 | 4.5 | 8.5 | 2 | 7.5 | 0.3 | 100 | 3.6 | 0 | 0 | 0 | 0 | 0 | 4 | 2 | 7.5 | 0.2 |  | 8
Mild Steel | Piercing with Height sensor | 60 | PSF 60-100 | 36 | 3.4 | 0 | 335 | 50 | 2 | 0.2 | 6 | 4 | 0.3 | 18 | 10 | 4 | 1 | 0.3 | 100 | 6 | 0 | 0.6 | 0.5 | 0 | 1 | 6 | 2 | 6 | 0.2 |  | 0
Mild Steel | Edge start with Height Sensor | 60 | PSF 60-100 | 0 | 3.4 | 0 | 335 | 50 | 2 | 0.2 | 8.5 | 4 | 0.3 | 5 | 8.5 | 2 | 6 | 0.3 | 100 | 3.6 | 0 | 0 | 0 | 0 | 0 | 4.5 | 2 | 6 | 0.2 |  | 8
Mild Steel | Piercing with Height sensor | 70 | PSF 60-100 | 42 | 3.5 | 0 | 315 | 50 | 2 | 0.2 | 6 | 4 | 0.3 | 18 | 10 | 4 | 1 | 0.3 | 100 | 7 | 0 | 0.7 | 1 | 0 | 1.5 | 6 | 2 | 7.5 | 0.2 |  | 0
Mild Steel | Edge start with Height Sensor | 70 | PSF 60-100 | 0 | 3.5 | 0 | 315 | 50 | 2 | 0.2 | 8.5 | 4 | 0.3 | 5 | 8.5 | 2 | 7.5 | 0.3 | 100 | 3.8 | 0 | 0 | 0 | 0 | 0 | 4.5 | 2 | 7.5 | 0.2 |  | 8
Mild Steel | Piercing with Height sensor | 80 | PSF 60-100 | 48 | 3.5 | 0 | 300 | 50 | 2 | 0.2 | 6 | 4 | 0.3 | 19 | 10 | 4 | 1 | 0.3 | 100 | 8 | 0 | 0.8 | 2 | 0 | 2 | 6 | 2 | 7.5 | 0.2 |  | 0
Mild Steel | Edge start with Height Sensor | 80 | PSF 60-100 | 0 | 3.5 | 0 | 300 | 50 | 2 | 0.2 | 8.5 | 4 | 0.3 | 5 | 8.5 | 2 | 7.5 | 0.3 | 100 | 4 | 0 | 0 | 0 | 0 | 0 | 4.5 | 2 | 7.5 | 0.2 |  | 8
Mild Steel | Piercing without Height sensor | 90 | PSF 60-100 | 54 | 3.5 | 0 | 280 | 50 | 2 | 0.2 | 6 | 4 | 0.3 | 20 | 12 | 4 | 1 | 0.3 | 100 | 10 | 0 | 1 | 3 | 0 | 2 | 6 | 2 | 7.5 | 0.2 |  | 4
Mild Steel | Edge start with Height Sensor | 90 | PSF 60-100 | 0 | 3.5 | 0 | 280 | 50 | 2 | 0.2 | 8.5 | 4 | 0.3 | 5 | 8.5 | 2 | 7.5 | 0.3 | 100 | 4.3 | 0 | 0 | 0 | 0 | 0 | 4.5 | 2 | 7.5 | 0.2 |  | 8
Mild Steel | Piercing without Height sensor | 100 | PSF 60-100 | 60 | 3.5 | 0 | 260 | 50 | 2 | 0.2 | 6 | 4 | 0.3 | 20 | 15 | 4 | 1 | 0.3 | 100 | 12 | 0 | 1 | 3 | 0 | 2 | 6 | 2 | 8.5 | 0.2 |  | 4
Mild Steel | Edge start with Height Sensor | 100 | PSF 60-100 | 0 | 3.5 | 0 | 260 | 50 | 2 | 0.2 | 8.5 | 4 | 0.3 | 5 | 8.5 | 2 | 8.5 | 0.3 | 100 | 4.6 | 0 | 0 | 0 | 0 | 0 | 4.5 | 2 | 8.5 | 0.2 |  | 8
Mild Steel | Piercing without Height sensor | 100 | PSF 100-150 | 60 | 3.5 | 0 | 260 | 50 | 2.5 | 0.3 | 6 | 4.5 | 0.4 | 20 | 16 | 4.5 | 1.5 | 0.4 | 100 | 12 | 0 | 1 | 3 | 0 | 2 | 6 | 2 | 7 | 0.2 |  | 4
Mild Steel | Edge start with Height Sensor | 100 | PSF 100-150 | 0 | 3.5 | 0 | 260 | 50 | 2.5 | 0.3 | 8.5 | 4.5 | 0.4 | 5 | 8.5 | 2 | 7 | 0.4 | 100 | 4.6 | 0 | 0 | 0 | 0 | 0 | 5 | 2 | 7 | 0.2 |  | 8
Mild Steel | Piercing without Height sensor | 120 | PSF 100-150 | 72 | 3.5 | 0 | 245 | 50 | 2.5 | 0.3 | 7 | 4.5 | 0.4 | 22 | 17 | 4.5 | 1.5 | 0.4 | 100 | 17 | 0 | 1.5 | 3 | 0 | 2 | 7 | 2 | 7.5 | 0.2 |  | 4
Mild Steel | Edge start with Height Sensor | 120 | PSF 100-150 | 0 | 3.5 | 0 | 245 | 50 | 2.5 | 0.3 | 9 | 4.5 | 0.4 | 6 | 9 | 2 | 7.5 | 0.4 | 100 | 4.9 | 0 | 0 | 0 | 0 | 0 | 5 | 2 | 7.5 | 0.2 |  | 8
Mild Steel | Piercing without Height sensor | 130 | PSF 100-150 | 78 | 3.5 | 0 | 230 | 50 | 2.5 | 0.3 | 7 | 4.5 | 0.4 | 25 | 17 | 4.5 | 1.5 | 0.4 | 100 | 19 | 0 | 2 | 4 | 0 | 2 | 7 | 2 | 7.5 | 0.2 |  | 4
Mild Steel | Edge start with Height Sensor | 130 | PSF 100-150 | 0 | 3.5 | 0 | 230 | 50 | 2.5 | 0.3 | 9.5 | 4.5 | 0.4 | 6 | 6.5 | 2 | 7.5 | 0.4 | 100 | 5.2 | 0 | 0 | 0 | 0 | 0 | 5.5 | 2 | 7.5 | 0.2 |  | 8
Mild Steel | Piercing without Height sensor | 150 | PSF 100-150 | 90 | 3.5 | 0 | 225 | 50 | 2.5 | 0.3 | 7 | 5 | 0.4 | 27 | 18 | 5 | 1.5 | 0.4 | 100 | 22 | 0 | 2 | 4 | 0 | 2 | 7 | 2.5 | 8 | 0.2 |  | 4
Mild Steel | Edge start with Height Sensor | 150 | PSF 100-150 | 0 | 3.5 | 0 | 225 | 50 | 2.5 | 0.3 | 10 | 5 | 0.4 | 6 | 10 | 2.5 | 8 | 0.4 | 100 | 5.3 | 0 | 0 | 0 | 0 | 0 | 5.5 | 2.5 | 8 | 0.2 |  | 8
Mild Steel | Edge start with Height Sensor | 150 | PSF 150-200 | 0 | 3.6 | 0 | 225 | 50 | 3 | 0.3 | 12.5 | 5 | 0.4 | 7 | 12.5 | 3 | 8.5 | 0.4 | 100 | 5.3 | 0 | 0 | 0 | 0 | 0 | 8 | 3 | 8.5 | 0.3 |  | 8
Mild Steel | Edge start with Height Sensor | 200 | PSF 150-200 | 0 | 3.8 | 0 | 180 | 50 | 3 | 0.3 | 13 | 5 | 0.4 | 7 | 13 | 3 | 9.5 | 0.4 | 100 | 6.7 | 0 | 0 | 0 | 0 | 0 | 8.5 | 3 | 9.5 | 0.3 |  | 8
Mild Steel | Edge start with Height Sensor | 200 | PSF 200-250 | 0 | 4 | 0 | 180 | 50 | 3 | 0.3 | 15 | 5 | 0.4 | 8 | 15 | 3 | 6.5 | 0.4 | 100 | 6.7 | 0 | 0 | 0 | 0 | 0 | 9.5 | 3 | 6.5 | 0.3 |  | 8
Mild Steel | Edge start with Height Sensor | 250 | PSF 200-250 | 0 | 4.5 | 0 | 130 | 50 | 3 | 0.3 | 15.5 | 5 | 0.4 | 8 | 15.5 | 3 | 8.5 | 0.4 | 100 | 9.2 | 0 | 0 | 0 | 0 | 0 | 10 | 3 | 8.5 | 0.3 |  | 8
Mild Steel | Edge start with Height Sensor | 250 | PSF 250-300 | 0 | 5 | 0 | 130 | 50 | 3 | 0.3 | 16 | 5 | 0.4 | 9 | 16 | 3 | 6.5 | 0.4 | 100 | 9.2 | 0 | 0 | 0 | 0 | 0 | 10.5 | 3 | 6.5 | 0.3 |  | 8
Mild Steel | Edge start with Height Sensor | 300 | PSF 250-300 | 0 | 6 | 0 | 100 | 50 | 3 | 0.3 | 16 | 5 | 0.4 | 10 | 16 | 3 | 7 | 0.4 | 100 | 12 | 0 | 0 | 0 | 0 | 0 | 11 | 3 | 7 | 0.3 |  | 8
Mild Steel | blank | 3 | ASF 3-5 | 3 | 0.8 | 1 | 840 | 100 | 2 | 0.5 | 4 | 2.5 | 0.8 | 2 | 7 | 2.5 | 0 | 0.5 | 100 | 0 | 0 | 0 | 0 | 0 | 0 | 5 | 2 | 2 | 0.5 |  | 0
Mild Steel | blank | 4 | ASF 3-5 | 3 | 0.8 | 1 | 800 | 100 | 2 | 0.5 | 4 | 2.5 | 0.5 | 3 | 7 | 2.5 | 0 | 0.5 | 100 | 0 | 0 | 0 | 0 | 0 | 0 | 5 | 2 | 2.5 | 0.5 |  | 0
Mild Steel | blank | 5 | ASF 3-5 | 3 | 0.9 | 1 | 750 | 100 | 2.5 | 0.5 | 4 | 2.5 | 0.5 | 4 | 7 | 2.5 | 0 | 0.5 | 100 | 0 | 0 | 0 | 0 | 0 | 0 | 5 | 2.5 | 3 | 0.5 |  | 0
Mild Steel | blank | 6 | ASF 6-10 | 3 | 1.5 | 1 | 750 | 100 | 2.5 | 0.5 | 4 | 2.5 | 0.5 | 4 | 7 | 2.5 | 0 | 0.5 | 100 | 0 | 0 | 0 | 0 | 0 | 0 | 5 | 2.5 | 4 | 0.5 |  | 0
Mild Steel | blank | 8 | ASF 6-10 | 3 | 1.5 | 1 | 730 | 100 | 2.5 | 0.5 | 4 | 2.5 | 0.5 | 4 | 7 | 2.5 | 0 | 0.5 | 100 | 0 | 0 | 0 | 0 | 0 | 0 | 5 | 2.5 | 4.5 | 0.5 |  | 0
Mild Steel | blank | 10 | ASF 6-10 | 5 | 1.7 | 1 | 710 | 100 | 2.5 | 0.5 | 4 | 4 | 0.8 | 5 | 8 | 4 | 0.5 | 0.8 | 100 | 0.5 | 0 | 0 | 0 | 0 | 0 | 5 | 2.5 | 5 | 0.5 |  | 0
Mild Steel | blank | 10 | ASF 10-25 | 5 | 2.1 | 1 | 710 | 100 | 2.5 | 0.5 | 4 | 4 | 0.8 | 6 | 9 | 4 | 0.5 | 0.8 | 100 | 0.5 | 0 | 0 | 0 | 0 | 0 | 5 | 2.5 | 6.5 | 0.5 |  | 0
Mild Steel | blank | 15 | ASF 10-25 | 8 | 2.1 | 1 | 630 | 100 | 2.5 | 0.5 | 4 | 4 | 0.8 | 7 | 9 | 4 | 0.5 | 0.8 | 100 | 1 | 0 | 0 | 0 | 0 | 0 | 6 | 2.5 | 6.5 | 0.5 |  | 0
Mild Steel | blank | 20 | ASF 10-25 | 10 | 2.1 | 1 | 560 | 100 | 2.5 | 0.5 | 5 | 4 | 0.8 | 8 | 10 | 4 | 0.5 | 0.8 | 100 | 1 | 0 | 0 | 0 | 0 | 0 | 6 | 2.5 | 7 | 0.5 |  | 0
Mild Steel | blank | 25 | ASF 10-25 | 13 | 2.1 | 1 | 510 | 100 | 2.5 | 0.5 | 5 | 4 | 0.8 | 8 | 10 | 4 | 0.5 | 0.8 | 100 | 1 | 0 | 0 | 0 | 0 | 0 | 6 | 2.5 | 7.5 | 0.5 |  | 0
Mild Steel | blank | 25 | ASF 25-40 | 13 | 2.5 | 1 | 510 | 100 | 2.5 | 0.5 | 6 | 4 | 0.8 | 8 | 11 | 4 | 0.5 | 0.8 | 100 | 1 | 0 | 0 | 0 | 0 | 0 | 6 | 2.5 | 6.5 | 0.5 |  | 0
Mild Steel | blank | 30 | ASF 25-40 | 15 | 2.6 | 1 | 480 | 100 | 2.5 | 0.5 | 6 | 4 | 0.8 | 8 | 11 | 4 | 0.5 | 0.8 | 100 | 1.5 | 0 | 0 | 0 | 0 | 0 | 6 | 2.5 | 7.5 | 0.5 |  | 0
Mild Steel | blank | 35 | ASF 25-40 | 20 | 2.7 | 1 | 450 | 100 | 2.5 | 0.5 | 6 | 4 | 0.8 | 8 | 11 | 4 | 0.5 | 0.8 | 100 | 2 | 0 | 0 | 0 | 0 | 0 | 5 | 2.5 | 7.5 | 0.5 |  | 0
Mild Steel | blank | 40 | ASF 25-40 | 22 | 2.7 | 1 | 430 | 100 | 2.5 | 0.5 | 6 | 4 | 0.8 | 10 | 11 | 4 | 0.5 | 0.8 | 100 | 3.5 | 0 | 0 | 0 | 0 | 0 | 5 | 2.5 | 8.5 | 0.5 |  | 0
Mild Steel | blank | 40 | ASF 40-60 | 22 | 2.8 | 1 | 430 | 100 | 2.5 | 0.5 | 6 | 4 | 0.8 | 12 | 11 | 4 | 0.5 | 0.8 | 100 | 4 | 0 | 0 | 0 | 0 | 0 | 5 | 2.5 | 6.5 | 0.5 |  | 0
Mild Steel | blank | 50 | ASF 40-60 | 26 | 2.9 | 1 | 390 | 100 | 2.5 | 0.5 | 6 | 4 | 0.8 | 12 | 11 | 4 | 0.5 | 0.8 | 100 | 4 | 0 | 1 | 0 | 0 | 0 | 5 | 2.5 | 7 | 0.5 |  | 0
Mild Steel | blank | 60 | ASF 40-60 | 32 | 3 | 1 | 365 | 100 | 2.5 | 0.5 | 6 | 4 | 0.8 | 12 | 11 | 4 | 0.5 | 0.8 | 100 | 4 | 0 | 1 | 0 | 0 | 0 | 5 | 2.5 | 8.5 | 0.5 |  | 0
Mild Steel | blank | 60 | ASF 60-100 | 32 | 3 | 1 | 365 | 100 | 2.5 | 0.5 | 6 | 5 | 0.8 | 12 | 11 | 5 | 0.6 | 0.8 | 100 | 4.5 | 0 | 0 | 0 | 0 | 0 | 6 | 2.5 | 6.5 | 0.6 |  | 0
Mild Steel | blank | 70 | ASF 60-100 | 36 | 3 | 1 | 340 | 100 | 2.5 | 0.5 | 6 | 5 | 0.8 | 10 | 12 | 5 | 0.6 | 0.8 | 100 | 4.5 | 0 | 1 | 0 | 0 | 0 | 6 | 2.5 | 7 | 0.5 |  | 0
Mild Steel | blank | 80 | ASF 60-100 | 42 | 3 | 1 | 310 | 100 | 2.5 | 0.5 | 6 | 5 | 0.8 | 12 | 15 | 5 | 0.6 | 0.8 | 100 | 4.5 | 0 | 1 | 0 | 0 | 0 | 6 | 2.5 | 7.5 | 0.6 |  | 0
Mild Steel | blank | 90 | ASF 60-100 | 0 | 3 | 1 | 290 | 100 | 2.5 | 0.6 | 8 | 5 | 0.8 | 12 | 13 | 5 | 0.6 | 0.8 | 100 | 3 | 0 | 0 | 0 | 0 | 0 | 7 | 2.5 | 7.5 | 0.6 |  | 0
Mild Steel | blank | 100 | ASF 60-100 | 0 | 3 | 1 | 270 | 100 | 2.5 | 0.6 | 8 | 5 | 0.8 | 12 | 13 | 5 | 0.6 | 0.8 | 100 | 3 | 0 | 0 | 0 | 0 | 0 | 8 | 2.5 | 8 | 0.6 |  | 0
Mild Steel | blank | 100 | ASF 100-150 | 0 | 3.6 | 1 | 270 | 100 | 3.5 | 0.6 | 9 | 5 | 0.8 | 12 | 14 | 5 | 0.6 | 0.8 | 100 | 3 | 0 | 0 | 0 | 0 | 0 | 9 | 3.5 | 6.5 | 0.6 |  | 0
Mild Steel | blank | 120 | ASF 100-150 | 0 | 3.6 | 1 | 250 | 100 | 3.5 | 0.6 | 10 | 5 | 0.8 | 12 | 15 | 5 | 0.6 | 0.8 | 100 | 4 | 0 | 0 | 0 | 0 | 0 | 9 | 3.5 | 6.5 | 0.6 |  | 0
Mild Steel | blank | 130 | ASF 100-150 | 0 | 3.6 | 1 | 235 | 100 | 3.5 | 0.6 | 10 | 5 | 0.8 | 12 | 15 | 5 | 0.6 | 0.8 | 100 | 4 | 0 | 0 | 0 | 0 | 0 | 9 | 3.5 | 7 | 0.6 |  | 0
Mild Steel | blank | 150 | ASF 100-150 | 0 | 3.6 | 1 | 205 | 100 | 3.5 | 0.6 | 10 | 5 | 0.8 | 12 | 9 | 0 | 0 | 0 | 0 | 0 | 0 | 0 | 0 | 0 | 0 | 9 | 3.5 | 7 | 0.6 |  | 0
Mild Steel | blank | 150 | ASF 150-230 | 0 | 5 | 1 | 205 | 100 | 5 | 0.6 | 20 | 5 | 0.8 | 12 | 20 | 0 | 0 | 0 | 0 | 0 | 0 | 0 | 0 | 0 | 0 | 20 | 5 | 6.5 | 0.6 |  | 0
Mild Steel | blank | 200 | ASF 150-230 | 0 | 5 | 1 | 170 | 100 | 5 | 0.6 | 20 | 5 | 0.8 | 12 | 20 | 0 | 0 | 0 | 0 | 0 | 0 | 0 | 0 | 0 | 0 | 20 | 5 | 7 | 0.6 |  | 0
Mild Steel | blank | 230 | ASF 150-230 | 0 | 5 | 1 | 140 | 100 | 5 | 0.6 | 20 | 5 | 0.8 | 12 | 20 | 0 | 0 | 0 | 0 | 0 | 0 | 0 | 0 | 0 | 0 | 20 | 5 | 7.5 | 0.6 |  | 0
Mild Steel | blank | 230 | ASF 230-300 | 0 | 6 | 1 | 140 | 100 | 5 | 0.6 | 20 | 5 | 0.8 | 12 | 25 | 0 | 0 | 0 | 0 | 0 | 0 | 0 | 0 | 0 | 0 | 25 | 5 | 6.5 | 0.6 |  | 0
Mild Steel | blank | 250 | ASF 230-300 | 0 | 6 | 1 | 125 | 100 | 5 | 0.6 | 20 | 5 | 0.8 | 12 | 25 | 0 | 0 | 0 | 0 | 0 | 0 | 0 | 0 | 0 | 0 | 25 | 5 | 7 | 0.6 |  | 0
Mild Steel | blank | 300 | ASF 230-300 | 0 | 6 | 1 | 110 | 100 | 5 | 0.6 | 20 | 5 | 0.8 | 12 | 25 | 0 | 0 | 0 | 0 | 0 | 0 | 0 | 0 | 0 | 0 | 25 | 5 | 7.5 | 0.6 |  | 0
Mild Steel | blank | 3 | PSF 3-6 | 13 | 0.9 | 2 | 780 | 100 | 2 | 0.04 | 3 | 1.5 | 0.2 | 0 | 3 | 1.5 | 0 | 0.2 | 100 | 0 | 0 | 0 | 0 | 0 | 0 | 3 | 1.5 | 2 | 0.2 |  | 0
Mild Steel | blank | 4 | PSF 3-6 | 13 | 0.9 | 2 | 760 | 100 | 2 | 0.04 | 3 | 1.5 | 0.2 | 0 | 3 | 1.5 | 0 | 0.2 | 100 | 0 | 0 | 0 | 0 | 0 | 0 | 3 | 1.5 | 3 | 0.2 |  | 0
Mild Steel | blank | 5 | PSF 3-6 | 13 | 1 | 2 | 740 | 100 | 2 | 0.04 | 3 | 1.5 | 0.2 | 0 | 3 | 1.5 | 0 | 0.2 | 100 | 0 | 0 | 0 | 0 | 0 | 0 | 3 | 1.5 | 4 | 0.2 |  | 0
Mild Steel | blank | 6 | PSF 3-6 | 13 | 1.1 | 2 | 710 | 100 | 2 | 0.04 | 3 | 1.5 | 0.2 | 0 | 3 | 1.5 | 0 | 0.2 | 100 | 0 | 0 | 0 | 0 | 0 | 0 | 3 | 1.5 | 5 | 0.2 |  | 0
Mild Steel | blank | 7 | PSF 7-15 | 13 | 1.6 | 2 | 670 | 100 | 2 | 0.04 | 4 | 3.5 | 0.2 | 12 | 5 | 3.5 | 0 | 0.2 | 100 | 0.1 | 0 | 0 | 0 | 0 | 0 | 4 | 2 | 5 | 0.2 |  | 0
Mild Steel | blank | 8 | PSF 7-15 | 13 | 1.7 | 2 | 650 | 100 | 2 | 0.04 | 4 | 3.5 | 0.2 | 12 | 5 | 3.5 | 0 | 0.2 | 100 | 0.1 | 0 | 0 | 0 | 0 | 0 | 5 | 2 | 5.5 | 0.2 |  | 0
Mild Steel | blank | 10 | PSF 7-15 | 13 | 1.8 | 2 | 640 | 100 | 2 | 0.04 | 6 | 4 | 0.2 | 12 | 8 | 4 | 0 | 0.2 | 100 | 0.1 | 0 | 0 | 0 | 0 | 0 | 5 | 2 | 6 | 0.2 |  | 0
Mild Steel | blank | 12 | PSF 7-15 | 13 | 1.9 | 2 | 600 | 100 | 2 | 0.04 | 6 | 4 | 0.2 | 12 | 8 | 4 | 0 | 0.2 | 100 | 0.1 | 0 | 0 | 0 | 0 | 0 | 5 | 2 | 6.5 | 0.2 |  | 0
Mild Steel | blank | 15 | PSF 7-15 | 13 | 2 | 2 | 565 | 100 | 2 | 0.04 | 6 | 4 | 0.2 | 12 | 8 | 4 | 0 | 0.2 | 100 | 0.1 | 0 | 0 | 0 | 0 | 0 | 5 | 2 | 7 | 0.2 |  | 0
Mild Steel | blank | 15 | PSF 15-25 | 14 | 2.1 | 2 | 565 | 100 | 2 | 0.04 | 6 | 4 | 0.2 | 15 | 8 | 4 | 1.5 | 0.2 | 100 | 0.5 | 0 | 0 | 0 | 0 | 0 | 5 | 2 | 6 | 0.2 |  | 0
Mild Steel | blank | 20 | PSF 15-25 | 13 | 2.2 | 2 | 515 | 100 | 2 | 0.04 | 6 | 4 | 0.2 | 15 | 8 | 4 | 1.5 | 0.2 | 100 | 0.5 | 0 | 0 | 0 | 0 | 0 | 5 | 2 | 6.5 | 0.2 |  | 0
Mild Steel | blank | 25 | PSF 15-25 | 12 | 2.3 | 2 | 460 | 100 | 2 | 0.04 | 6 | 4 | 0.2 | 15 | 8 | 4 | 1.5 | 0.2 | 100 | 0.5 | 0 | 0 | 0 | 0 | 0 | 5 | 2 | 7 | 0.2 |  | 0
Mild Steel | blank | 25 | PSF 25-40 | 12 | 2.4 | 2 | 460 | 100 | 2 | 0.04 | 8 | 4 | 0.2 | 15 | 10 | 4 | 1.5 | 0.2 | 100 | 1 | 0 | 0 | 0 | 0 | 0 | 5 | 2 | 6 | 0.2 |  | 0
Mild Steel | blank | 30 | PSF 25-40 | 11 | 2.5 | 2 | 445 | 100 | 2 | 0.04 | 8 | 4 | 0.2 | 20 | 10 | 4 | 1.5 | 0.2 | 100 | 1 | 0 | 0 | 0 | 0 | 0 | 5 | 2 | 7 | 0.2 |  | 0
Mild Steel | blank | 35 | PSF 25-40 | 11 | 2.6 | 2 | 430 | 100 | 2 | 0.04 | 8 | 4 | 0.2 | 20 | 10 | 4 | 1.5 | 0.2 | 100 | 1 | 0 | 0 | 0 | 0 | 0 | 5 | 2 | 7.5 | 0.2 |  | 0
Mild Steel | blank | 40 | PSF 25-40 | 10 | 2.7 | 2 | 410 | 100 | 2 | 0.04 | 8 | 4 | 0.2 | 20 | 10 | 4 | 1.5 | 0.2 | 100 | 1 | 0 | 0 | 0 | 0 | 0 | 5 | 2 | 7.5 | 0.2 |  | 0
Mild Steel | blank | 40 | PSF 40-60 | 10 | 2.8 | 2 | 410 | 100 | 2 | 0.04 | 8 | 4 | 0.2 | 20 | 10 | 4 | 1.5 | 0.2 | 100 | 1 | 0 | 0 | 0 | 0 | 0 | 5 | 2 | 5.5 | 0.2 |  | 0
Mild Steel | blank | 50 | PSF 40-60 | 19 | 2.9 | 2 | 370 | 100 | 2 | 0.04 | 8 | 4 | 0.2 | 20 | 10 | 4 | 1.5 | 0.2 | 100 | 2 | 0 | 0 | 0 | 0 | 0 | 5 | 2 | 6.5 | 0.2 |  | 0
Mild Steel | blank | 60 | PSF 40-60 | 17 | 2.9 | 2 | 335 | 100 | 2 | 0.04 | 8 | 4 | 0.2 | 20 | 10 | 4 | 1.5 | 0.2 | 100 | 2 | 0 | 0 | 0 | 0 | 0 | 5 | 2 | 7.5 | 0.2 |  | 0
Mild Steel | blank | 60 | PSF 60-100 | 17 | 3.4 | 2 | 335 | 100 | 2 | 0.04 | 9 | 4 | 0.2 | 20 | 10 | 4 | 0.5 | 0.2 | 100 | 2 | 0 | 0 | 0 | 0 | 0 | 6 | 2 | 6 | 0.2 |  | 0
Mild Steel | blank | 70 | PSF 60-100 | 16 | 3.5 | 2 | 315 | 100 | 2 | 0.04 | 9 | 4 | 0.2 | 20 | 10 | 4 | 0.5 | 0.2 | 100 | 2 | 0 | 0 | 0 | 0 | 0 | 6 | 2 | 7.5 | 0.2 |  | 0
Mild Steel | blank | 80 | PSF 60-100 | 15 | 3.5 | 2 | 300 | 100 | 2 | 0.04 | 9 | 4 | 0.2 | 20 | 10 | 4 | 0.5 | 0.2 | 100 | 2 | 0 | 0 | 0 | 0 | 0 | 6 | 2 | 7.5 | 0.2 |  | 0
Mild Steel | blank | 90 | PSF 60-100 | 14 | 3.5 | 2 | 280 | 100 | 2 | 0.04 | 9 | 4 | 0.2 | 20 | 10 | 4 | 0.5 | 0.2 | 100 | 2 | 0 | 0 | 0 | 0 | 0 | 6 | 2 | 7.5 | 0.2 |  | 0
Mild Steel | blank | 100 | PSF 60-100 | 13 | 3.5 | 2 | 260 | 100 | 2 | 0.04 | 9 | 4 | 0.2 | 30 | 10 | 4 | 0.5 | 0.2 | 100 | 2 | 0 | 0 | 0 | 0 | 0 | 6 | 2 | 8.5 | 0.2 |  | 0
Mild Steel | blank | 100 | PSF 100-200 | 13 | 3.5 | 2 | 260 | 100 | 2 | 0.04 | 10 | 5 | 0.3 | 30 | 12 | 5 | 0.5 | 0.3 | 100 | 2 | 0 | 0 | 0 | 0 | 0 | 8 | 2.5 | 7.5 | 0.3 |  | 0
Mild Steel | blank | 120 | PSF 100-200 | 12 | 3.5 | 2 | 245 | 100 | 2 | 0.04 | 10 | 5 | 0.3 | 35 | 12 | 5 | 0.5 | 0.3 | 100 | 2 | 0 | 0 | 0 | 0 | 0 | 8 | 2.5 | 7.5 | 0.3 |  | 0
Mild Steel | blank | 130 | PSF 100-200 | 11 | 3.5 | 2 | 230 | 100 | 2 | 0.04 | 10 | 5 | 0.3 | 35 | 12 | 5 | 0.5 | 0.3 | 100 | 2 | 0 | 0 | 0 | 0 | 0 | 8 | 2.5 | 7.5 | 0.3 |  | 0
Mild Steel | blank | 150 | PSF 100-200 | 0 | 3.5 | 2 | 225 | 100 | 2 | 0.04 | 8 | 3 | 0.3 | 0 | 8 | 3 | 0 | 0.3 | 100 | 0 | 0 | 0 | 0 | 0 | 0 | 8 | 3 | 8.5 | 0.3 |  | 0
Mild Steel | blank | 200 | PSF 100-200 | 0 | 3.8 | 2 | 180 | 100 | 2 | 0.04 | 8 | 3 | 0.3 | 0 | 8 | 3 | 0 | 0.3 | 100 | 0 | 0 | 0 | 0 | 0 | 0 | 8 | 3 | 9.5 | 0.3 |  | 0
Mild Steel | blank | 200 | PSF 200-250 | 0 | 4 | 2 | 180 | 100 | 2 | 0.04 | 12 | 3.5 | 0.3 | 0 | 12 | 3.5 | 0 | 0.3 | 100 | 0 | 0 | 0 | 0 | 0 | 0 | 12 | 3.5 | 6.5 | 0.3 |  | 0
Mild Steel | blank | 250 | PSF 250-300 | 0 | 4.5 | 2 | 130 | 100 | 2 | 0.04 | 12 | 3.5 | 0.3 | 0 | 12 | 3.5 | 0 | 0.3 | 100 | 0 | 0 | 0 | 0 | 0 | 0 | 12 | 3.5 | 8.5 | 0.3 |  | 0
Mild Steel | blank | 250 | PSF 250-300 | 0 | 5 | 2 | 130 | 100 | 2 | 0.04 | 14 | 4 | 0.3 | 0 | 14 | 4 | 0 | 0.3 | 100 | 0 | 0 | 0 | 0 | 0 | 0 | 14 | 4 | 6.5 | 0.3 |  | 0
Mild Steel | blank | 300 | PSF 250-300 | 0 | 5 | 2 | 100 | 100 | 2 | 0.04 | 14 | 4 | 0.3 | 0 | 14 | 4 | 0 | 0.3 | 100 | 0 | 0 | 0 | 0 | 0 | 0 | 14 | 4 | 8.5 | 0.3 |  | 0
Mild Steel | blank | 5 | PRC 5-40 | 0 | 2.8 | 0 | 930 | 100 | 1.5 | 0.2 | 6 | 0 | 0 | 0 | 0 | 0 | 0 | 0 | 0 | 0 | 0 | 0 | 0 | 0 | 0 | 6 | 1.5 | 8 | 0.2 |  | 0
Mild Steel | blank | 10 | PRC 5-40 | 0 | 2.8 | 0 | 840 | 100 | 1.5 | 0.2 | 6 | 0 | 0 | 0 | 0 | 0 | 0 | 0 | 0 | 0 | 0 | 0 | 0 | 0 | 0 | 6 | 1.5 | 8 | 0.2 |  | 0
Mild Steel | blank | 15 | PRC 5-40 | 0 | 2.9 | 0 | 760 | 100 | 1.5 | 0.2 | 6 | 0 | 0 | 0 | 0 | 0 | 0 | 0 | 0 | 0 | 0 | 0 | 0 | 0 | 0 | 6 | 1.5 | 10 | 0.2 |  | 0
Mild Steel | blank | 20 | PRC 5-40 | 0 | 2.9 | 0 | 690 | 100 | 1.5 | 0.2 | 6 | 0 | 0 | 0 | 0 | 0 | 0 | 0 | 0 | 0 | 0 | 0 | 0 | 0 | 0 | 6 | 1.5 | 10 | 0.2 |  | 0
Mild Steel | blank | 25 | PRC 5-40 | 0 | 2.9 | 0 | 620 | 100 | 1.5 | 0.2 | 6 | 0 | 0 | 0 | 0 | 0 | 0 | 0 | 0 | 0 | 0 | 0 | 0 | 0 | 0 | 6 | 1.5 | 10 | 0.2 |  | 0
Mild Steel | blank | 30 | PRC 5-40 | 0 | 2.9 | 0 | 540 | 100 | 1.5 | 0.2 | 6 | 0 | 0 | 0 | 0 | 0 | 0 | 0 | 0 | 0 | 0 | 0 | 0 | 0 | 0 | 6 | 1.5 | 10 | 0.2 |  | 0
Mild Steel | blank | 40 | PRC 5-40 | 0 | 2.9 | 0 | 410 | 100 | 1.5 | 0.2 | 6 | 0 | 0 | 0 | 0 | 0 | 0 | 0 | 0 | 0 | 0 | 0 | 0 | 0 | 0 | 6 | 1.5 | 10 | 0.2 |  | 0
Mild Steel | blank | 5 | PRC 5-70 | 0 | 3 | 0 | 930 | 100 | 1.5 | 0.2 | 6 | 0 | 0 | 0 | 0 | 0 | 0 | 0 | 0 | 0 | 0 | 0 | 0 | 0 | 0 | 6 | 1.5 | 8 | 0.2 |  | 0
Mild Steel | blank | 10 | PRC 5-70 | 0 | 3 | 0 | 840 | 100 | 1.5 | 0.2 | 6 | 0 | 0 | 0 | 0 | 0 | 0 | 0 | 0 | 0 | 0 | 0 | 0 | 0 | 0 | 6 | 1.5 | 8 | 0.2 |  | 0
Mild Steel | blank | 15 | PRC 5-70 | 0 | 3.2 | 0 | 760 | 100 | 1.5 | 0.2 | 6 | 0 | 0 | 0 | 0 | 0 | 0 | 0 | 0 | 0 | 0 | 0 | 0 | 0 | 0 | 6 | 1.5 | 10 | 0.2 |  | 0
Mild Steel | blank | 20 | PRC 5-70 | 0 | 3.2 | 0 | 690 | 100 | 1.5 | 0.2 | 6 | 0 | 0 | 0 | 0 | 0 | 0 | 0 | 0 | 0 | 0 | 0 | 0 | 0 | 0 | 6 | 1.5 | 10 | 0.2 |  | 0
Mild Steel | blank | 25 | PRC 5-70 | 0 | 3.2 | 0 | 630 | 100 | 1.5 | 0.2 | 6 | 0 | 0 | 0 | 0 | 0 | 0 | 0 | 0 | 0 | 0 | 0 | 0 | 0 | 0 | 6 | 1.5 | 10 | 0.2 |  | 0
Mild Steel | blank | 30 | PRC 5-70 | 0 | 3.2 | 0 | 570 | 100 | 1.5 | 0.2 | 6 | 0 | 0 | 0 | 0 | 0 | 0 | 0 | 0 | 0 | 0 | 0 | 0 | 0 | 0 | 6 | 1.5 | 10 | 0.2 |  | 0
Mild Steel | blank | 40 | PRC 5-70 | 0 | 3.2 | 0 | 490 | 100 | 1.5 | 0.2 | 6 | 0 | 0 | 0 | 0 | 0 | 0 | 0 | 0 | 0 | 0 | 0 | 0 | 0 | 0 | 6 | 1.5 | 10 | 0.2 |  | 0
Mild Steel | blank | 50 | PRC 5-70 | 0 | 3.3 | 0 | 410 | 100 | 2.2 | 0.2 | 9 | 0 | 0 | 0 | 0 | 0 | 0 | 0 | 0 | 0 | 0 | 0 | 0 | 0 | 0 | 9 | 2.2 | 10 | 0.2 |  | 0
Mild Steel | blank | 70 | PRC 5-70 | 0 | 3.5 | 0 | 300 | 100 | 2.2 | 0.2 | 12 | 0 | 0 | 0 | 0 | 0 | 0 | 0 | 0 | 0 | 0 | 0 | 0 | 0 | 0 | 12 | 2.2 | 10 | 0.2 |  | 0
Mild Steel | blank | 3 | ARC 3-40 | 0 | 2.6 | 1 | 1100 | 100 | 1.5 | 0.2 | 4 | 0 | 0 | 0 | 0 | 0 | 0 | 0 | 0 | 0 | 0 | 0 | 0 | 0 | 0 | 4 | 1.5 | 8 | 0.2 |  | 0
Mild Steel | blank | 5 | ARC 3-40 | 0 | 2.6 | 1 | 1000 | 100 | 1.5 | 0.2 | 4 | 0 | 0 | 0 | 0 | 0 | 0 | 0 | 0 | 0 | 0 | 0 | 0 | 0 | 0 | 4 | 1.5 | 8 | 0.2 |  | 0
Mild Steel | blank | 10 | ARC 3-40 | 0 | 2.6 | 1 | 920 | 100 | 1.5 | 0.2 | 6 | 0 | 0 | 0 | 0 | 0 | 0 | 0 | 0 | 0 | 0 | 0 | 0 | 0 | 0 | 6 | 1.5 | 8 | 0.2 |  | 0
Mild Steel | blank | 15 | ARC 3-40 | 0 | 2.7 | 1 | 820 | 100 | 1.5 | 0.2 | 6 | 0 | 0 | 0 | 0 | 0 | 0 | 0 | 0 | 0 | 0 | 0 | 0 | 0 | 0 | 6 | 1.5 | 10 | 0.2 |  | 0
Mild Steel | blank | 20 | ARC 3-40 | 0 | 2.7 | 1 | 740 | 100 | 1.5 | 0.2 | 6 | 0 | 0 | 0 | 0 | 0 | 0 | 0 | 0 | 0 | 0 | 0 | 0 | 0 | 0 | 6 | 1.5 | 10 | 0.2 |  | 0
Mild Steel | blank | 25 | ARC 3-40 | 0 | 2.7 | 1 | 670 | 100 | 1.5 | 0.2 | 6 | 0 | 0 | 0 | 0 | 0 | 0 | 0 | 0 | 0 | 0 | 0 | 0 | 0 | 0 | 6 | 1.5 | 10 | 0.2 |  | 0
Mild Steel | blank | 30 | ARC 3-40 | 0 | 2.7 | 1 | 600 | 100 | 1.5 | 0.2 | 6 | 0 | 0 | 0 | 0 | 0 | 0 | 0 | 0 | 0 | 0 | 0 | 0 | 0 | 0 | 6 | 1.5 | 10 | 0.2 |  | 0
Mild Steel | blank | 40 | ARC 3-40 | 0 | 2.7 | 1 | 480 | 100 | 1.5 | 0.2 | 6 | 0 | 0 | 0 | 0 | 0 | 0 | 0 | 0 | 0 | 0 | 0 | 0 | 0 | 0 | 6 | 1.5 | 10 | 0.2 |  | 0
Mild Steel | blank | 3 | ARC 3-70 | 0 | 3 | 1 | 1100 | 100 | 1.5 | 0.2 | 4 | 0 | 0 | 0 | 0 | 0 | 0 | 0 | 0 | 0 | 0 | 0 | 0 | 0 | 0 | 4 | 1.5 | 8 | 0.2 |  | 0
Mild Steel | blank | 5 | ARC 3-70 | 0 | 3 | 1 | 1000 | 100 | 1.5 | 0.2 | 4 | 0 | 0 | 0 | 0 | 0 | 0 | 0 | 0 | 0 | 0 | 0 | 0 | 0 | 0 | 4 | 1.5 | 8 | 0.2 |  | 0
Mild Steel | blank | 10 | ARC 3-70 | 0 | 3 | 1 | 920 | 100 | 1.5 | 0.2 | 6 | 0 | 0 | 0 | 0 | 0 | 0 | 0 | 0 | 0 | 0 | 0 | 0 | 0 | 0 | 6 | 1.5 | 8 | 0.2 |  | 0
Mild Steel | blank | 15 | ARC 3-70 | 0 | 3.2 | 1 | 820 | 100 | 1.5 | 0.2 | 6 | 0 | 0 | 0 | 0 | 0 | 0 | 0 | 0 | 0 | 0 | 0 | 0 | 0 | 0 | 6 | 1.5 | 10 | 0.2 |  | 0
Mild Steel | blank | 20 | ARC 3-70 | 0 | 3.2 | 1 | 740 | 100 | 1.5 | 0.2 | 6 | 0 | 0 | 0 | 0 | 0 | 0 | 0 | 0 | 0 | 0 | 0 | 0 | 0 | 0 | 6 | 1.5 | 10 | 0.2 |  | 0
Mild Steel | blank | 25 | ARC 3-70 | 0 | 3.2 | 1 | 700 | 100 | 1.5 | 0.2 | 6 | 0 | 0 | 0 | 0 | 0 | 0 | 0 | 0 | 0 | 0 | 0 | 0 | 0 | 0 | 6 | 1.5 | 10 | 0.2 |  | 0
Mild Steel | blank | 30 | ARC 3-70 | 0 | 3.2 | 1 | 610 | 100 | 1.5 | 0.2 | 6 | 0 | 0 | 0 | 0 | 0 | 0 | 0 | 0 | 0 | 0 | 0 | 0 | 0 | 0 | 6 | 1.5 | 10 | 0.2 |  | 0
Mild Steel | blank | 40 | ARC 3-70 | 0 | 3.2 | 1 | 550 | 100 | 1.5 | 0.2 | 6 | 0 | 0 | 0 | 0 | 0 | 0 | 0 | 0 | 0 | 0 | 0 | 0 | 0 | 0 | 6 | 1.5 | 10 | 0.2 |  | 0
Mild Steel | blank | 50 | ARC 3-70 | 0 | 3.3 | 1 | 460 | 100 | 2.25 | 0.2 | 9 | 0 | 0 | 0 | 0 | 0 | 0 | 0 | 0 | 0 | 0 | 0 | 0 | 0 | 0 | 9 | 2.25 | 10 | 0.2 |  | 0
Mild Steel | blank | 70 | ARC 3-70 | 0 | 3.5 | 1 | 320 | 100 | 2.25 | 0.2 | 12 | 0 | 0 | 0 | 0 | 0 | 0 | 0 | 0 | 0 | 0 | 0 | 0 | 0 | 0 | 12 | 2.25 | 10 | 0.2 |  | 0
Mild Steel | blank | 5 | PRC 5-40 | 0 | 2.8 | 2 | 930 | 100 | 1.5 | 0.2 | 6 | 0 | 0 | 0 | 0 | 0 | 0 | 0 | 0 | 0 | 0 | 0 | 0 | 0 | 0 | 6 | 1.5 | 8 | 0.2 |  | 0
Mild Steel | blank | 10 | PRC 5-40 | 0 | 2.8 | 2 | 840 | 100 | 1.5 | 0.2 | 6 | 0 | 0 | 0 | 0 | 0 | 0 | 0 | 0 | 0 | 0 | 0 | 0 | 0 | 0 | 6 | 1.5 | 8 | 0.2 |  | 0
Mild Steel | blank | 15 | PRC 5-40 | 0 | 2.9 | 2 | 760 | 100 | 1.5 | 0.2 | 6 | 0 | 0 | 0 | 0 | 0 | 0 | 0 | 0 | 0 | 0 | 0 | 0 | 0 | 0 | 6 | 1.5 | 10 | 0.2 |  | 0
Mild Steel | blank | 20 | PRC 5-40 | 0 | 2.9 | 2 | 690 | 100 | 1.5 | 0.2 | 6 | 0 | 0 | 0 | 0 | 0 | 0 | 0 | 0 | 0 | 0 | 0 | 0 | 0 | 0 | 6 | 1.5 | 10 | 0.2 |  | 0
Mild Steel | blank | 25 | PRC 5-40 | 0 | 2.9 | 2 | 620 | 100 | 1.5 | 0.2 | 6 | 0 | 0 | 0 | 0 | 0 | 0 | 0 | 0 | 0 | 0 | 0 | 0 | 0 | 0 | 6 | 1.5 | 10 | 0.2 |  | 0
Mild Steel | blank | 30 | PRC 5-40 | 0 | 2.9 | 2 | 540 | 100 | 1.5 | 0.2 | 6 | 0 | 0 | 0 | 0 | 0 | 0 | 0 | 0 | 0 | 0 | 0 | 0 | 0 | 0 | 6 | 1.5 | 10 | 0.2 |  | 0
Mild Steel | blank | 40 | PRC 5-40 | 0 | 2.9 | 2 | 410 | 100 | 1.5 | 0.2 | 6 | 0 | 0 | 0 | 0 | 0 | 0 | 0 | 0 | 0 | 0 | 0 | 0 | 0 | 0 | 6 | 1.5 | 10 | 0.2 |  | 0
Mild Steel | blank | 5 | PRC 5-70 | 0 | 3 | 2 | 930 | 100 | 1.5 | 0.2 | 6 | 0 | 0 | 0 | 0 | 0 | 0 | 0 | 0 | 0 | 0 | 0 | 0 | 0 | 0 | 6 | 1.5 | 8 | 0.2 |  | 0
Mild Steel | blank | 10 | PRC 5-70 | 0 | 3 | 2 | 840 | 100 | 1.5 | 0.2 | 6 | 0 | 0 | 0 | 0 | 0 | 0 | 0 | 0 | 0 | 0 | 0 | 0 | 0 | 0 | 6 | 1.5 | 8 | 0.2 |  | 0
Mild Steel | blank | 15 | PRC 5-70 | 0 | 3.2 | 2 | 760 | 100 | 1.5 | 0.2 | 6 | 0 | 0 | 0 | 0 | 0 | 0 | 0 | 0 | 0 | 0 | 0 | 0 | 0 | 0 | 6 | 1.5 | 10 | 0.2 |  | 0
Mild Steel | blank | 20 | PRC 5-70 | 0 | 3.2 | 2 | 690 | 100 | 1.5 | 0.2 | 6 | 0 | 0 | 0 | 0 | 0 | 0 | 0 | 0 | 0 | 0 | 0 | 0 | 0 | 0 | 6 | 1.5 | 10 | 0.2 |  | 0
Mild Steel | blank | 25 | PRC 5-70 | 0 | 3.2 | 2 | 630 | 100 | 1.5 | 0.2 | 6 | 0 | 0 | 0 | 0 | 0 | 0 | 0 | 0 | 0 | 0 | 0 | 0 | 0 | 0 | 6 | 1.5 | 10 | 0.2 |  | 0
Mild Steel | blank | 30 | PRC 5-70 | 0 | 3.2 | 2 | 570 | 100 | 1.5 | 0.2 | 6 | 0 | 0 | 0 | 0 | 0 | 0 | 0 | 0 | 0 | 0 | 0 | 0 | 0 | 0 | 6 | 1.5 | 10 | 0.2 |  | 0
Mild Steel | blank | 40 | PRC 5-70 | 0 | 3.2 | 2 | 490 | 100 | 1.5 | 0.2 | 6 | 0 | 0 | 0 | 0 | 0 | 0 | 0 | 0 | 0 | 0 | 0 | 0 | 0 | 0 | 6 | 1.5 | 10 | 0.2 |  | 0
Mild Steel | blank | 50 | PRC 5-70 | 0 | 3.3 | 2 | 410 | 100 | 2.2 | 0.2 | 9 | 0 | 0 | 0 | 0 | 0 | 0 | 0 | 0 | 0 | 0 | 0 | 0 | 0 | 0 | 9 | 2.2 | 10 | 0.2 |  | 0
Mild Steel | blank | 70 | PRC 5-70 | 0 | 3.5 | 2 | 300 | 100 | 2.2 | 0.2 | 12 | 0 | 0 | 0 | 0 | 0 | 0 | 0 | 0 | 0 | 0 | 0 | 0 | 0 | 0 | 12 | 2.2 | 10 | 0.2 |  | 0

## tbl_Nozzle
idNozzle | Nozzle | Gas | OrderNo | Description | GCENo | HeatingNozzleOrderNo | HeatingNozzleDescription
{0F243A7C-D4AD-48FF-AD2C-E60A14A8692F} | PSF 3-6 | 0 | 100887 | PSF High speed cutting nozzle PMY 3-6 mm | 0769913 | 100797 | APMYF 3-150
{6035AEB0-6BDF-4D0F-9AC5-7C6FE25306E2} | PSF 7-15 | 0 | 100888 | PSF High speed cutting nozzle PMY 7-15 mm | 0769914 | 100797 | APMYF 3-150
{F4B0D0FF-4B63-4F1A-96B5-2B90EFA525D9} | PSF 15-25 | 0 | 100889 | PSF High speed cutting nozzle PMY 15-25 mm | 0769915 | 100797 | APMYF 3-150
{50C0DF45-4142-43D4-8E8A-8D738209745D} | PSF 25-40 | 0 | 100890 | PSF High speed cutting nozzle PMY 25-40 mm | 0769916 | 100797 | APMYF 3-150
{D1F096E7-FA93-4AE7-9432-7C939C1A147A} | PSF 40-60 | 0 | 100891 | PSF High speed cutting nozzle PMY 40-60 mm | 0769917 | 100797 | APMYF 3-150
{1536D387-0F19-4DF2-8A6A-8ACAF43189C1} | PSF 60-100 | 0 | 100892 | PSF High speed cutting nozzle PMY 60-100 mm | 0769918 | 100797 | APMYF 3-150
{78EC1705-6F82-4E24-82C2-360B85B4C355} | PSF 100-150 | 0 | 101081 | PSF High speed cutting nozzle PMY 100-150 mm* | 0769919 | 100797 | APMYF 3-150
{DBCADB5E-D4E5-4EBF-8F22-923E8025EEE5} | PSF 150-200 | 0 | 101082 | PSF High speed cutting nozzle PMY 100-200 mm | 0769920 | 101193 | APMYF 150-300
{B4E10636-08A2-485F-9A14-3AFD67CE2D5C} | PSF 200-250 | 0 | 101083 | PSF High speed cutting nozzle PMY 200-250 mm | 0769921 | 101193 | APMYF 150-300
{0308356E-140F-4101-9E2A-5D27B3F9B2C1} | PSF 250-300 | 0 | 101084 | PSF High speed cutting nozzle PMY 250-300 mm | 0769922 | 101193 | APMYF 150-300
{0BBF875A-A1C3-44CF-B289-C521479268F9} | PRC 5-40 | 0 | 101096 | PRC Rapid cutting nozzle PMY 5-40 mm | F25510001 | 100797 | APMYF 3-150
{9840AEB3-35AA-4E8A-A038-B4C4E9741793} | PRC 5-70 | 0 | 101097 | PRC Rapid cutting nozzle PMY 5-70 mm | F25510002 | 100797 | APMYF 3-150
{0690D69F-0493-44F0-A04B-DC9942CDA20C} | ASF 3-5 | 1 | 100893 | ASF High speed cutting nozzle A 3-5 mm | 0769923 | 100797 | APMYF 3-150
{7D4DDE63-36B5-4960-9941-4D261765CD4E} | ASF 6-10 | 1 | 100894 | ASF High speed cutting nozzle A 6-10 mm | 0769924 | 100797 | APMYF 3-150
{2C1A005E-9F35-402D-B48A-A3F8CBB8C81C} | ASF 10-25 | 1 | 100895 | ASF High speed cutting nozzle A 10-25 mm | 0769925 | 100797 | APMYF 3-150
{1DFFCCDB-C2CB-4D8E-B940-6F9FFB1FE633} | ASF 25-40 | 1 | 100896 | ASF High speed cutting nozzle A 25-40 mm | 0769926 | 100797 | APMYF 3-150
{76FFED39-2E8A-471E-807E-7A803F8250F6} | ASF 40-60 | 1 | 100897 | ASF High speed cutting nozzle A 40-60 mm | 0769927 | 100797 | APMYF 3-150
{69834A91-A3AA-4C4D-850A-B093B7AAC29C} | ASF 60-100 | 1 | 100898 | ASF High speed cutting nozzle A 60-100 mm | 0769928 | 100797 | APMYF 3-150
{7F309596-346C-462E-9CBC-0A28E08B11C5} | ASF 100-150 | 1 | 100899 | ASF High speed cutting nozzle A 100-150 mm | 0769929 | 100797 | APMYF 3-150
{A76798A5-2171-4FAA-B965-0E995082A3D4} | ASF 150-230 | 1 | 101085 | ASF High speed cutting nozzle A 150-230 mm | 0769930 | 101193 | APMYF 150-300
{FB9FB245-D4DD-4909-8F6F-8F4E387A03CA} | ASF 230-300 | 1 | 101086 | ASF High speed cutting nozzle A 230-300 mm | 0769931 | 101193 | APMYF 150-300
{456F270A-80AF-4E4C-B5DC-19AFD10231D7} | ARC 3-40 | 1 | 101098 | ARC Rapid cutting nozzle A 3-40 mm | F25510003 | 100797 | APMYF 3-150
{742DE24B-2F1B-4281-B3A5-C82CEAC5BCD9} | ARC 3-70 | 1 | 101099 | ARC Rapid cutting nozzle A 3-70 mm | F25510004 | 100797 | APMYF 3-150

## Gas
Gas | idGas
Propane | 0
Acetylene | 1
NaturalGas | 2

## ControlBits
Description | ControlBits | Bit0-1 | Bit2-4 | Bit0-7
Linear ramp pierce | 0 | 00
Square root ramp piercing | 1 | 01
Spare | 2 | 10
Spare | 3 | 11
Piercing with Height sensor | 0 |  | 000
Piercing without height sensor | 4 |  | 001
Edge start with height sensor | 8 |  | 010
Edge start without height sensor | 12 |  | 011
Spare | 16 |  | 100
Spare | 20 |  | 101
Spare | 24 |  | 110
Spare | 28 |  | 111
Beispiel | 13 |  |  | 00001101